## Sheet1
[8 empty] | Sieve Size, mm | original | Calculated
682.3987551 | 753.1623395 | 681.7476 | 727.590314 | 757.2911686 | 721.1461198 | 455.6380111 | 697.857044 | 26.5 | 100 | 100 | 100 | 100 | 100 | 100 | 100 | 100 | 100
682.3987551 | 753.1623395 | 644.6215 | 727.590314 | 757.2911686 | 721.1461198 | 424.1368029 | 697.857044 | 19 | 95 | 99.99999 | 100 | 94.55428 | 100 | 100 | 100 | 93.08 | 100
638.8434601 | 753.1623395 | 644.6215 | 704.7274301 | 717.7938827 | 655.5803172 | 382.9830716 | 676.1255505 | 13.2 | 80 | 93.61732 | 100 | 94.55428 | 96.85773 | 94.7844 | 90.90811 | 84.05 | 96.88597
588.0360716 | 685.7601752 | 612.0353 | 606.3252565 | 683.130977 | 594.4611715 | 382.9830716 | 611.921034 | 4.75 | 54 | 86.17191 | 91.05078 | 89.77447 | 83.33333 | 90.20717 | 82.43283 | 84.05 | 87.68573
394.9863015 | 408.3746529 | 375.9134 | 441.87945 | 464.1411111 | 426.261469 | 240.4846487 | 371.0998739 | 2.36 | 42 | 57.88203 | 54.22133 | 55.13967 | 60.73191 | 61.28965 | 59.10889 | 52.779 | 53.17707
200.2005285 | 202.1742954 | 224.6574 | 207.0488611 | 222.1349716 | 196.092898 | 153.4933492 | 148.5793232 | 0.3 | 21 | 29.33776 | 26.84339 | 32.95316 | 28.45679 | 29.33283 | 27.19184 | 33.68757 | 21.2908
27.95049115 | 35.75417393 | 46.47285 | 41.37480649 | 46.85073312 | 38.19740104 | 31.16534671 | 21.35554244 | 0.075 | 8 | 4.095917 | 4.747207 | 6.816723 | 5.686553 | 6.186621 | 5.296763 | 6.8399 | 3.06016
0 | 0.200997908 | 0.3338627 | 0.334995311 | 0.200496241 | 0.134902717 | 0.067111706 | 0.201843398 | <0.075 | 0 | 0 | 0.0266872 | 0.0489716 | 0.04604175 | 0.02647545 | 0.01870671 | 0.014729 | 0.02892332
682.3987551 | 753.1623395 | 681.7476 | 727.590314 | 757.2911686 | 721.1461198 | 455.6380111 | 697.857044
[8 empty] | 26.5 | 100
[8 empty] | 19 | 95
[8 empty] | 13.2 | 80
[8 empty] | 4.75 | 54
[8 empty] | 2.36 | 42
[8 empty] | 0.3 | 21
[8 empty] | 0.075 | 8